## Sheet1
Coir Mat 70 Technical Specifications
| Property | Test Method | BioD-Mat 70
| Weight | ASTM D 3776 | 23 oz/SY (780 g/sq.m)
| Dry Tensile Strength | ASTM D 4595 | 1740 lbs/ft (25.4 kN/m)
| Machine direction |  | 1776 lbs/ft (17.2 kN/m)
Cross direction
| Wet Tensile Strength | ASTM D 4595 | 1488 lbs/ft (21.7 kN/m)
| Machine direction |  | 1032 lbs/ft (15.1 kN/m)
Cross direction
| Elongation at Failure Wet | ASTM D 4595 | 38%
| Machine direction |  | 25%
Cross direction
| Open Area | Calculated | 48%
| Thickness | ASTM D 1777 | 0.35 in (9mm)
| Minimum Twine Count |  | 27 x 18
MD x CD (per foot)
| Recommended Slope |  | > 1:1
| Recommended Flow |  | 12 fps (3.7 m/s)
| Recommended Shear Stress |  | 4.5 lbs/sq.ft (215 N/sq.m)